## Worksheet 1
| O ∕ C molar ratio | O ∕ C molar ratio | H ∕ C molar ratio
| (by TEM-EDS) | (by CHNSO) | (by CHNSO)
Lab-TB – black locust | 0.110 (12 %)* | 0.094 (6 %) | 0.584 (3 %)
Lab-TB – Norway spruce | 0.108 (7 %)* | 0.109 (8 %) | 0.511 (22 %)
Lab-TB – turkey oak | 0.111 (9 %) | 0.094 (5 %) | 0.543 (1 %)
Lab-TB sample average | 0.110 (10 %) | 0.099 (10 %) | 0.546 (7 %)
Wood tar sample average | no data | 0.182 (9 %) | 1.215 (4 %)