## Worksheet 1
Analogue | Represents | Specific surface | In-house processing | Comments
area/cm2 g−1
Fused quartz | MSPs | 4.85 ± 0.06 | None | Produced by melting and flash freezing quartz
Fumed silica | MSPs | 195 ± 3 | None | Fractal agglomerates. Produced by flame pyrolysis
MgFeSiO4 | MSPs | 208 ± 2 | Hand ground | “Folded sheets” morphology (James et al., 2017)
NWA 2502 | MFs | 5.75 ± 0.05 | Ball milled | CV3 – Contains magnetite
Chergach | MFs | 0.44 ± 0.14 | Hand ground | H5 – Low carbonaceous content
Allende | MFs | 1.22 ± 0.15 | Hand ground | CV3 – Contains calcium/aluminium inclusions