## Worksheet 1
Nominal | Actual Dp | Dme (nm) | Mass (fg) | ρeff | χ* without | χ with | Fvs | dpp | N
Dp (nm) | (nm) |  |  | (g cm−3) | internal voids | internal voids | (%) | (nm)
75 | 76.0 ± 1.4 | 57.1 ± 0.2 | 0.17 ± 0.01 | 0.77 ± 0.08 | 1.66 ± 0.03 | 1.04 | 58 | 27.9 | 8
100 | 99.0 ± 1.1 | 70.8 ± 1.2 | 0.33 ± 0.02 | 0.65 ± 0.07 | 1.81 ± 0.04 | 1.03 | 63 | 28.5 | 15
150 | 146.2 ± 1.4 | 95.3 ± 1.1 | 0.77 ± 0.03 | 0.48 ± 0.04 | 2.10 ± 0.03 | 1.04 | 72 | 27.7 | 39
200 | 193.3 ± 3.4 | 116.2 ± 4.2 | 1.46 ± 0.16 | 0.39 ± 0.09 | 2.29 ± 0.09 | 1.08 | 78 | 28 | 72