## Worksheet 1
| Plagioclase feldspar |  |  |  | Potassium feldspar
| Labradorite CH1 | Labradorite CH2 | Labradorite AU | Pericline (albite) | Adularia | Sanidine | Orthoclase | Microcline | Amazonite
Compound | wt %
SiO2 | 55.05 | 56.809 | 60.429 | 73.471 | 64.035 | 64.51 | 64.841 | 64.794 | 65.357
TiO2 | 0.095 | 0.117 | 0.192 | 0.005 | 0.008 | 0.017 | 0.06 | 0.005 | 0.005
Al2O3 | 27.915 | 26.404 | 23.366 | 16.524 | 18.87 | 18.753 | 18.742 | 18.618 | 18.49
Fe2O3 | 0.254 | 0.39 | 0.554 | 0.027 | 0.032 | 0.177 | 0.268 | 0.044 | 0.041
MnO | 0.006 | 0.006 | 0.009 | 0.002 | 0.001 | 0.002 | 0.005 | 0.004 | 0.003
MgO | 0.007 | 0.087 | 0.216 | 0 | 0 | 0 | 0.11 | 0 | 0
CaO | 10.415 | 8.224 | 6.702 | 0.055 | 0 | 0.041 | 0.392 | 0.064 | 0.019
Na2O | 5.148 | 6.591 | 5.32 | 9.918 | 0.978 | 1.719 | 2.337 | 1.836 | 2.551
K2O | 0.587 | 0.21 | 1.004 | 0.014 | 14.749 | 13.94 | 12.176 | 13.965 | 12.588
P2O5 | 0.017 | 0.05 | 0.035 | 0.007 | 0.004 | 0.035 | 0.036 | 0.026 | 0.008
Cr2O3 | 0.001 | 0.001 | 0.007 | N/D | N/D | N/D | 0.001 | N/D | 0.001
LOI* | 0.4 | 0.86 | 2.006 | 0.526 | 0.407 | 0.293 | 0.62 | 0.58 | 0.384
Total | 99.894 | 99.75 | 99.84 | 100.549 | 99.084 | 99.487 | 99.587 | 99.936 | 99.447
Element | Traces (ppm)
Rb | 0.9 | 0 | 14.6 | 3 | 426.1 | 208.8 | 459 | 460.9 | 4566.8
Ba | 161.2 | 225.9 | 180.7 | 0 | 10591.7 | 4883.4 | 1812.6 | 198.6 | 324.8
Sr | 991.9 | 1567.5 | 746.4 | 274.2 | 720.6 | 1236.6 | 295.2 | 42.9 | 30.7
Nb | 1.3 | 2.8 | 3.7 | 3.2 | 1.7 | 3.3 | 2.9 | 1.8 | 8.9
Zr | 0 | 0 | 30.4 | 0 | 0 | 0 | 34.6 | 0.7 | 2.2
Hf | 5.2 | 6.4 | 5.1 | 2.4 | 3.8 | 5.6 | 3.8 | 2.8 | 0
Y | 2.8 | 2.9 | 6 | 0.3 | 0 | 0.4 | 0 | 0 | 0
Ga | 29.7 | 24.4 | 25.7 | 15.3 | 19 | 27.4 | 26.8 | 24.2 | 91.6
Zn | 10.6 | 7.8 | 13.4 | 2.7 | 5.2 | 7.2 | 11.6 | 5.8 | 10.4
Cu | 6.8 | 20.6 | 121.1 | 0 | 33 | 94.5 | 75.4 | 3.9 | 1515.4
Ni | 0.8 | 3.8 | 3.3 | 0 | 0.7 | 0 | 0.9 | 0 | 0.4
Co | 21.3 | 40.6 | 1.3 | 43.7 | 21.6 | 14.5 | 16.2 | 32.5 | 13.6
Cr | 5.1 | 8.8 | 51.7 | 2.2 | 2.1 | 2.8 | 8.9 | 2.6 | 5.7
V | 4.3 | 4.4 | 13.3 | 1.8 | 3.8 | 3.1 | 3.6 | 1.9 | 10.1
Sc | 0 | 0 | 1.2 | 0 | 0 | 0 | 3 | 0.6 | 1.8
La | 0 | 1.3 | 7.9 | 7.4 | 0 | 0 | 13.8 | 3.1 | 82.2
Ce | 0 | 0 | 22.8 | 0 | 64.7 | 22.5 | 32 | 0 | 3.3
Nd | 9 | 6.4 | 16.6 | 8.1 | 32.4 | 17 | 19.6 | 8.4 | 8.7
Pb | 19.1 | 18.7 | 11.4 | 10.2 | 80.5 | 21.3 | 135.7 | 90.5 | 247
Th | 0 | 0 | 2.9 | 0.8 | 0 | 0 | 7.7 | 0.2 | 0
U | 0 | 0 | 0 | 0 | 0 | 0 | 0.5 | 0 | 2.1