## Worksheet 1
Sample | XRD analysis | BET surface | Spherical equivalent
|  | area (m2 g−1) | diameter (µm)
Bombay chalcedony | α-quartz: 100 % | 1.23±0.01 | 1.88
Grape chalcedony | α-quartz: 100 % | 4.39±0.01 | 0.53
Smoky quartz | α-quartz: 98.3 % Haematite: 0.1 % Albite: 1.6 % | 1.23±0.01 | 1.88
Rose quartz | α-quartz: 100 % | 1.13±0.01 | 2.04
Atkinson quartz | α-quartz: 99.9 % Calcite: 0.1 % | 4.20±0.01 | 0.55
Fluka quartz | α-quartz: 100 % | 0.91±0.01 | 2.54
Mexico quartz | α-quartz: 96.4 % Dolomite: 3.6 % | 1.74±0.01 | 1.33
LD1 quartz | α-quartz: 100 % | 0.94±0.01 | 2.45
Uruguay amethyst | α-quartz: 99.9 % Calcite: 0.1 % | 1.46±0.01 | 1.58
Brazil amethyst | α-quartz: 100 % | 2.76±0.01 | 0.84