## Worksheet 1
Sample | BETa | OANb | Surface type | pHc | ρeffd | PALMS | OPCf
| (m2 g−1) | (mL (100 g)−1) | (manufacturer) |  | (g cm−3) | mediane O : C ratio | Log(S1),
| (manufacturer) | (manufacturer) |  |  |  | (Fig. A1) | Log(P1)
Regal 330R | 90 | 65 | Non-oxidized | 6.9 | 0.79 | 0.018 | 2.4, 3.3
Regal 400R | 90 | 70 | Oxidized | 4.9 | 1.24 | 0.057 | 2.3, 3.2
Monarch 880 | 240 | 110 | Non-oxidized | 6.7 | 0.76 | 0.015 | 1.4, 2.9
Monarch 900 | 240 | 70 | Non-oxidized | 6.8 | 0.84 | 0.024 | 1.4, 2.9
Raven 2500 Ultra | 270 | 67 | – | 7 | 1.12 | 0.036 | 1.4, 2.8
Ethylene combustion soot | – | – | – | 6.4 | 0.59 | 0.037 | 2.0, 3.1