## Worksheet 1
Reference | Minor structure | Parameters |  |  | Amplification
|  | N | Wavelength (nm) | Structure scale | factor
Farias et al. (1996) | Polydispersity | 16–256 | 400–700 | 1–2 | 1.0–2.2
Liu et al. (2012) | Coating | 200 | 628 | 0.01–0.2 | 1.03–1.05
Scarnato et al. (2013) | Coating | 64–100 | 200–1000 | 1.34–1.68 | 1.0–1.5
Skorupski and Mroczka (2014) | Necking, overlapping | 2–5 | 400–800 | 0.0–1.0 0.0–0.98 | 0.9
Yon et al. (2015) | Necking, overlapping | 63–233 | 266–1064 | 0.005–1.0 0.0–0.4 | ∼2
Doner and Liu (2015) | Overlapping, polydispersity | 20–103 | 532–1064 | 20 % 20 % | ∼3.6
Dong et al. (2015) | Coating | 50–600 | 550 | 0.0–0.85 | 1.15–2
Doner et al. (2017) | Necking, overlapping, coating | 200 | 440–1020 | 0.05–0.5 0.002–0.2 0 %–100 % | 1.15