## Worksheet 1
System | MCC (Aldrich, 435236) | FC (Sigma, C6288) | NCC (Melodea, WS1)15
Chemical formula | (C6H10O5)n | (C6H10O5)n | (C6H9O5)n (SO3Na)x
Product form | Powder | Powder | 3 wt % thixotropic gel (viscosity ∼4.665±200 cP at 25 ∘C) in deionized water
Density1, g m−3 | ∼1.5 | ∼1.5 | ∼1.0–1.1
Geometric mode diameter (± standard deviation) of dispersed particles, µm2 | 1.22± | 1.13± | 0.21±
SEM-based mode diameter of bulk materials (± standard deviation), µm | 54.24±6.2 | >65 | 2.68±0.38
Manufacturer-reported diameter | 51 µm | N/A | 5–20 nm width, 100–500 nm length
Aspect ratio | 1.80–2.30 (4976/3)9 | ∼2.03 (371/1) | 2.30–2.93 (764/2)
Geometric SSA10, m2 g−1 | 3.35±0.1 | 3.35±0.5 | 18.59±2.5
SEM-based SSA of residuals in 0.03 wt % of 5 µL droplet, m2 g−111 | 0.068 | 0.087 | 1.24
BET-based SSA12, m2 g−1 | 1.44±0.10 | 1.31±0.10 | 8.00±1.00
Crystallinity | ∼80 % (cellulose Iβ crystallographic structure)13 | N/A | 87 % (cellulose Iβ crystallographic structures)14