## Worksheet 1
|  | BETAr specific | Specific pore volume | Median diameter
Sample | Country of | surface area | (∼ up to 100 nm | of the CFA
labels | origin | [m2 g−1] | pore size) [cm3 g−1] | particles [µm]
CFA_UK | UK | 14 | 0.053 | 0.47
CFA_Cy | USA | 5 | 0.012 | 0.66
CFA_Mi | USA | 4 | 0.013 | 0.42
CFA_Ja | USA | 4 | 0.01 | 0.68
CFA_Wh | USA | 3 | 0.009 | 0.66