## Worksheet 1
Sample | BET (m2/g) | dp ( µm) | Source
SiO2 | 6.54 ± 0.01 | 1.65 ± 0.30 | Sigma Aldrich
TiO2 | 54.60 ± 0.01 | 1.66 ± 0.31 | Degussa
Hematite | 9.23 ± 0.17 | 0.80 ± 0.13 | Strem
Goethite | 13.41 ± 0.01 | 1.00 ± 0.21 | Santa Cruz
Magnetite | 6.34 ± 0.04 | 1.70 ± 0.33 | Strem
Potassium feldspar | 3.96 ± 0.01 | 8.25 ± 1.57 | NRCTTBM
Albite | 3.62 ± 0.02 | 5.51 ± 1.05 | NRCTTBM
Microcline | 2.17 ± 0.01 | 14.33 ± 1.87 | Alfa Aesar
CaCO3 | 2.18 ± 0.01 | 3.12 ± 0.56 | Alfa Aesar
Dolomite | 11.79 ± 0.05 | 7.41 ± 1.42 | Alfa Aesar
Illite | 24.04 ± 0.14 | 20.23 ± 2.42 | The Clay Minerals Society
Kaolinite | 9.64 ± 0.01 | 9.99 ± 1.45 | Sigma Aldrich
Montmorillonite | 249.91 ± 0.42 | 23.95 ± 2.49 | Sigma Aldrich
Chlorite | 9.95 ± 0.03 | 19.19 ± 2.27 | Liaoning, China
ATD | 36.67 ± 1.06 | 1.05 ± 0.20 | Powder Technology Inc.
China loess | 11.71 ± 0.02 | 2.44 ± 0.42 | Chinese Academy of Geological Science
QH dust | 8.79 ± 0.02 | 18.56 ± 2.38 | Chinese Academy of Geological Science
TLF dust | 8.49 ± 0.01 | 8.04 ± 1.46 | Turpan, Xinjiang, China
Bordj dust | 16.40 ± 1.20 | 32.30 ± 3.06 | Bordj, Algeria
M'Bour dust | 14.50 ± 1.00 | 54.41 ± 5.99 | M'Bour, Senegal
Saharan dust | 51.46 ± 0.34 | 23.70 ± 2.59 | Cabo Verde