## Worksheet 1
BC type | R2500U |  |  | COJ300 | R330R
Composition | Furnace black |  |  | (4-carboxyphenyl)-modified | Furnace black
carbon blacka
Chemical abstracts service (CAS) no. | 1333-86-4 |  |  | 1106787-35-2 | 1333-86-4
Specific gravity (20 ∘C) | 1.7–1.9a |  |  | 1.07 (dispersion)a | 1.7–1.9a
Bulk density (g cm−3) | 20–380 |  |  | – | 20–380
pH | 7.0b; 4–11c |  |  | 7.0–8.6a | 6.9b; 2–11c
Solubility | Insoluble |  |  | Insoluble but dispersible | Insoluble
aBET-N2 (m2 g−1)a,d | 270 |  |  | 200 | 90
dm (nm) | 200 | 300 | 400 | 400 | 400
da‾ (nm) (±1σ) | 316.9 | 403.5 | 343.5 | 629.4 | 816.6
| (109.3) | (82.5) | (106.3) | (308.3) | (355.3)
AR‾ (±1σ) | 1.22 | 1.36 | 1.44 | 1.19 | 1.33
| (0.16) | (0.27) | (0.29) | (0.17) | (0.28)
Roundness‾ (±1σ) | 0.81 | 0.77 | 0.73 | 0.84 | 0.75
| (0.06) | (0.08) | (0.09) | (0.08) | (0.10)
Circularity‾ (±1σ) | 0.78 | 0.64 | 0.61 | 0.72 | 0.53
| (0.18) | (0.14) | (0.15) | (0.20) | (0.16)
dpp‾ (nm) (±1σ) | 41.9 | 35.5 | 34.5 | 34.2 | 45.4
| (12.4) | (9.9) | (11.4) | (9.9) | (13.6)
N | 242 | 256 | 343 | 139 | 251
Df [95 % confidence interval] | 2.02 | 1.92 | 1.92 | 2.34 | 2.31
| [1.85, 2.18] | [1.30, 2.53] | [1.68, 2.16] | [2.12, 2.56] | [2.01, 2.61]
Median dvae | – | – | 608.7 | 610.6 | –
Effective density (g cm−3)f | – | – | 1.52 | 1.44 | –
Spectra percentage exhibiting | – | – | 2.8 | 21 | –
m/z=16 signal
Mean O : C ratiog (±1σ) | – | – | 0.008 | 0.024 | –
|  |  | (0.024) | (0.036)