## Worksheet 1
Sample | Synthesis | dDFT | Functionalization | SBET | SEXT | VPtot | θ
name | method |  |  | (m2 g−1) | (m2 g−1) | (cm3 g−1) | (∘)
3.3M1 | MCM-41 | 3.3 nm (±0.3) | Methyl | 726 | 12 | 0.5 | 75–80
3.3H1 | MCM-41 | 3.3 nm (±0.3) | Hydroxyl | 893 | 22 | 0.66 | 41–45
2.4M1 | MCM-41 | 2.4 nm (±0.2) | Methyl | 822 | 7 | 0.33 | 75–80
2.5H1 | MCM-41 | 2.5 nm (±0.2) | Hydroxyl | 892 | 7 | 0.38 | 41–45
2.6M1 | MCM-41 | 2.6 nm (±0.2) | Methyl | 917 | 12 | 0.42 | NA
2.8H1 | MCM-41 | 2.8 nm (±0.2) | Hydroxyl | 1007 | 15 | 0.53 | NA
2.7M2 | MCM-41 | 2.7 nm (±0.2) | Methyl | 925 | 13 | 0.45 | NA
2.8C2 | MCM-41 | 2.8 nm (±0.2) | Calcined | 868 | 12 | 0.49 | NA
2.8H2 | MCM-41 | 2.8 nm (±0.2) | Hydroxyl | 920 | 14 | 0.53 | NA
9.0M2 | SBA-15 | 9.0 nm (±1.1) | Methyl | 399 | NA | 0.95 | 60–71
9.1H2 | SBA-15 | 9.1 nm (±1.1) | Hydroxyl | 429 | NA | 0.98 | 15–37