## Worksheet 1
Sample | Temp | Char | PyOM | CO | CO2 | HC | Sticky dark
material
Birch | 400 ∘C | 0.33±0.0059 | 0.21±0.0086 | 0.039±0.0015 | 0.1±0.013 | 0.031±0.00033 | ++
| 500 ∘C | 0.22±0.0061 | 0.23±0.0002 | 0.096±0.0047 | 0.26±0.016 | 0.033±0.0061 | +
| 600 ∘C | 0.2±0.0053 | 0.1±0.0064 | 0.24±0.0024 | 0.25±0.037 | 0.044±0.014 | –
PineR | 400 ∘C | 0.37±0.028 | 0.27±0.0037 | 0.056±0.0062 | 0.095±0.017 | 0.029±0.003 | ++
| 500 ∘C | 0.27±0.0078 | 0.27±0.0072 | 0.095±0.0054 | 0.19±0.023 | 0.037±0.00046 | +
| 600 ∘C | 0.23±0.027 | 0.11±0.0012 | 0.23±0.0082 | 0.22±0.0082 | 0.044±0.0008 | –
Small birch | 400 ∘C | 0.31±0.013 | 0.3±0.011 | 0.078±0.018 | 0.31±0.064 | 0.028±0.0012 | N/A
| 500 ∘C | 0.23±0.001 | 0.25±0.0033 | 0.094±0.0055 | 0.45±0.054 | 0.027±0.0006 | N/A
| 600 ∘C | 0.22±0.008 | 0.095±0.0019 | 0.25±0.0075 | 0.36±0.061 | 0.032±0.00013 | N/A
Small PineR | 400 ∘C | 0.33±0.019 | 0.31±0.0032 | 0.076±0.012 | 0.32±0.041 | 0.022±0.0013 | N/A
| 500 ∘C | 0.27±0.0038 | 0.26±0.0068 | 0.12±0.0071 | 0.44±0.025 | 0.024±2×10-5 | N/A
| 600 ∘C | 0.25±0.01 | 0.12±0.0041 | 0.21±0.0038 | 0.44±0.0066 | 0.028±0.0015 | N/A
Wet PineR | 400 ∘C | 0.5±0.025 | 0.21±0.0073 | 0.053±0.0071 | 0.071±0.0047 | 0.019±0.0011 | ++
(received basis) | 500 ∘C | 0.28±0.008 | 0.22±0.0027 | 0.099±0.0072 | 0.19±0.032 | 0.031±0.0019 | +
| 600 ∘C | 0.33±0.0053 | 0.1±0.0039 | 0.22±0.0069 | 0.26±0.013 | 0.035±0.001 | –
Wet PineR | 400 ∘C | 0.37±0.024 | 0.16±0.0033 | 0.039±0.0047 | 0.053±0.0042 | 0.014±0.00067 | ++
(wet basis) | 500 ∘C | 0.2±0.0028 | 0.17±0.0045 | 0.073±0.0064 | 0.14±0.026 | 0.023±0.0017 | +
| 600 ∘C | 0.25±0.0074 | 0.075±0.0039 | 0.16±0.0074 | 0.19±0.012 | 0.026±0.0004 | –
PineE | 400 ∘C | 0.38±0.0028 | 0.23±0.012 | 0.047±0.0005 | 0.16±0.026 | 0.022±0.0005 | ++
| 500 ∘C | 0.25±0.002 | 0.29±0.0024 | 0.079±0.0022 | 0.22±0.018 | 0.029±0.0002 | +
| 600 ∘C | 0.23±0.01 | 0.11±0.0049 | 0.23±0.017 | 0.26±0.035 | 0.043±0.0008 | –
Poplar | 400 ∘C | 0.33±0.0048 | 0.2±0.0018 | 0.051±0.0028 | 0.096±0.0021 | 0.027±0.00018 | ++
| 500 ∘C | 0.24±0.0028 | 0.26±0.021 | 0.092±0.0033 | 0.23±0.022 | 0.034±0.0008 | +
| 600 ∘C | 0.22±0.011 | 0.13±0.0055 | 0.24±0.0013 | 0.25±0.023 | 0.049±0.00033 | –
Douglas fir | 400 ∘C | 0.4±0.022 | 0.23±0.032 | 0.038±0.0084 | 0.055±0.021 | 0.021±0.002 | ++
| 500 ∘C | 0.29±0.021 | 0.38±0.018 | 0.074±0.0046 | 0.2±0.021 | 0.027±0.0029 | +
| 600 ∘C | 0.24±0.0054 | 0.12±0.014 | 0.24±0.021 | 0.22±0.012 | 0.038±0.002 | –
Ipe | 400 ∘C | 0.39±0.0021 | 0.2±0.0027 | 0.044±0.0063 | 0.091±0.0004 | 0.029±0.0014 | ++
| 500 ∘C | 0.28±0.0051 | 0.35±0.021 | 0.081±0.011 | 0.16±0.012 | 0.036±0.0013 | +
| 600 ∘C | 0.24±0.019 | 0.2±0.03 | 0.22±0.0071 | 0.18±0.023 | 0.053±0.0039 | –
Maple | 400 ∘C | 0.3±0.0093 | 0.17±0.0021 | 0.041±0.002 | 0.081±0.0027 | 0.031±0.0011 | ++
| 500 ∘C | 0.25±0.007 | 0.23±0.049 | 0.094±0.023 | 0.19±0.077 | 0.036±0.0002 | +
| 600 ∘C | 0.23±0.0015 | 0.12±0.0081 | 0.22±0.007 | 0.21±0.018 | 0.051±2×10-5 | –