## Worksheet 1
No. | Reference | Wavelength | Structure | Temperature | Method
1 | Chen and Cahan (1981) – 1* | 263–770 nm | Polycrystalline (α-Fe2O3) | 1100 ∘C | Ellipsometry spectroscopy (* the paper provided two samplessintered at different temperature)
2 | Chen and Cahan (1981) – 2* |  |  | 1250 ∘C
3 | Krekov (1992) | 200–4500 nm | – | – | –
4 | Gillespie and Lindberg (1992) | 250–700 nm | Fe2O3 | – | Measure diffuse reflectance, usingthe dilution method of the Kubelka–Munk (K–M) diffuse reflectancetheory
5 | Hsu and Matijevic (1985) | 350–650 nm | Colloidal hematite(0.10, 0.12, 0.13,0.15, 0.16, 0.51 µm) | 25 ∘C | Taken from Kerker et al. (1979)
6 | Querry (1985) | 210–900 nm | Uniaxial crystal (α-Fe2O3) | – | Spectrophotometer, using Kramers–Kronig
7 | Longtin et al. (1988) | 200–3×105 nm | Fe2O3 | – | Combining four measurements
8 | Bedidi and Cervelle (1993) | 350–750 nm | Hematite (ordinaryindex) |  | Königsberger formula
9 | Sokolik and Toon (1999) | 200–5×104 nm | – | – | Taken from Querry (1985) (based on clarification by Zhang etal., 2015)
10 | Kerker et al. (1979) | 400–880 nm (n) 400–700 nm (k) | α-Fe2O3 | – | n: literature values of the average k: measure transmission and scattered intensities, using Lorenz–Mietheory of scattering by isotropic homogeneous spheres
11 | Marusak et al. (1980) | 207–945 nm | α-Fe2O3 | 298 K | Measure absorption coefficient
12 | Vernon (1962) | 350–700 nm | Single crystal(α-Fe2O3) | – | Ellipsometry spectroscopy
13 | Scanza et al. (2015) | 100–1×106 nm | Hematite | – | cited as personal communicationwith A. H. M. J. Triaud (2005)