## Worksheet 1
Soot type | FW200fresh | FW200comp | PR90fresh | PR90comp
Volatile matter at 950 ∘C (wt wt %−1)a | 20 |  | 1
Primary particle size nma | 13 |  | 14
Fractal dimension (Df)b | 2.64 | 2.62 | 2.66 | 2.66
N2SBET m2 g-1c | 552.4 ± 5.1 | 567.3 ± 7.3 | 336.5 ± 2.7 | 332.9 ± 3.0
Total pore volume at p/p0=0.99 (N2) mm3 g−1 | 1543 | 1431 | 1135 | 755
Total pore volume at p/p0=0.99 (Ar) mm3 g−1 | 1788 | 865 | 967 | 662
Number of voids per aggregated | 1.88 (136) | 0.27 (147) | 1.71 (154) | 0.28 (143)