## Worksheet 1
H2SO4 evaporation T (∘C) | H2SO4 coating wt %
| mCASTblack (200 nm) | FW200 (200 nm)
30 | 2.9 ± 2.8 | 2.3 ± 2.2
80 | 30.2 ± 3.3
95 |  | 139.3 ± 10.8