## Worksheet 1
Figure | Spot or | Element
| area | (wt %)
|  | Fe | Mn | Cr | Ni | Zn | W | Pb | Au | Zr | Ti | Si | Al. | P | O | S | Ca | Mg | K | Na | Cl
4G | 1 | 60.04 |  |  |  | 14.66 | [5 empty] | 3.23 | 1.58 |  | 16.27 | 3.4 | 0.82
2 | 62.96 |  |  |  | 3.59 | [5 empty] | 3.13 | 0.9 |  | 17.95 | 3.78 | 1.17 |  |  | 6.52
3 | 59.38 | 1.35 |  |  | 4.41 | [5 empty] | 3.75 | 1.47 |  | 18.24 | 4.93 | 1.4 |  |  | 5.07
4 | 60.19 |  |  |  | 11.67 | [5 empty] | 3.85 | 1.74 |  | 17.53 | 4.04 | 0.98
4H | 1 | 62.06 |  |  |  | 3.95 | [5 empty] | 2.83 |  |  | 17.29 | 6.29 |  |  |  | 7.58
2 | 46.52 | [9 empty] | 5.84 |  |  | 19.89 | 13.06 |  |  |  | 14.69
5A | 1 | 98.18 | [9 empty] | 0.5 |  |  | 0.82 |  | 0.34 |  |  | 0.16
5B | 1 | 91.33 | 0.46 | [8 empty] | 0.56 |  |  | 7.12 |  | 0.53
5C | 1 | 4.85 | [8 empty] | 1.07 | 35.37 | 18.6 |  | 31.23 |  | 0.54 | 1.79 | 5 | 1.55
2 | 87.55 | [9 empty] | 0.26 |  | 0.13 | 12.06
5D | 1 | 40.01 | 2.89 |  |  | 1.47 |  |  |  |  | 0.7 | 2.32 | 1.95 | 0.13 | 14.37 | 0.15 | 35.57 | 0.31 |  |  | 0.13
5E | 1 | 3.74 |  |  |  |  | 2.31 | 70.25 | [6 empty] | 11.89 | 10.32 | 1.49
5F | 1 | [8 empty] | 73.08 |  |  |  |  | 21.41 | 3.64 |  |  |  | 1.87
5G | 1 | [7 empty] | 85.71 |  |  | 4.05 |  |  | 0.1 |  |  |  |  | 10.24
5H | 1 | 68.34 | 5.74 | 12.44 | 6.33 | [6 empty] | 3.34 | 0.22 |  | 2.72 | 0.49 | 0.38
2 | 55.64 | 4.15 | 0.87 |  | 13.61 | [5 empty] | 4.06 | 2.32 |  | 12.93 | 2.22 | 2.64 | 1.56
3 | 44.85 | 8.56 | 1.26 | 1.08 | 19.78 |  |  |  |  | 0.16 | 2.78 | 0.97 |  | 12.7 | 1.19 | 3.37 | 2.91 |  |  | 0.39