## Worksheet 1
Sample name | Length (nm) | Inner diameter (nm) | Outer diameter (nm) | Wall thickness (nm)
IM | 110–8000840 (median)b | 17 (DVS) | 30–410150 (median)b
SA | 60–2300320 (median)b | 17 (DVS) | 30–280110 (median)b
DG | 50–1500a | 5–30a17 (DVS) | 20–150a | 5–50a
MB | 100–3000a | 15–70a20 (DVS) 25–165 (DSC) | 50–200a | 20–100a
JA | 50–1000a | 10–30a17 (DVS) 16–62 (DSC) | 30–80a | 10–25a
CL | 100–1500a | 10–50a10 (DVS) 10–28 (DSC) | 20–70a | 5–30a