## Worksheet 1
Substrate | ΘS (∘) | Substrate material | Cleaning procedure | Coating
A |  | glass plate | RCA | no coating
B | 55 ± 5 | glass plate |  | no coating
C | 65 ± 1 | glass plate | RCA | 3-aminopropyldimethylethoxysilane
D | 120 ± 1 | glass plate | RCA | 1H–1H–2H–2H perfluorodecyltrichlorosilane