## Worksheet 1
Smectite | Structure
STx-1b | (Ca0.27Na0.04K0.01)[Al2.41Fe(III)0.09MntrMg0.71Ti0.03][Si8.00]O20(OH)4a
SAz-1 | (Ca0.39 Na0.36K0.02)[Al2.71Mg1.11Fe(III)0.12 Mn0.01Ti 0.03][Si8.00]O20(OH)4a
SWa-1 | (Mg0.18Ca0.36K0.01)[Al0.61Fe(III)3.08MntrMg0.24Ti0.07][Si7.09Al0.91]O20(OH)4a
SAu-1 | (Mg0.45Na0.16K0.035) [Al2.84Fe(III)0.45Mg0.79][Si7.62Al0.38]O20(OH)4
SHCa-1 | (Mg0.56Na0.42K0.05)[Mg4.60Li1.39MntrTi0.01][Si7.75Al0.17Fe(III)0.05]O20(OH)4a
Barasym | (Mg0.06 Na0.12Ktr) [Al3.99Fe(III)trMntrTitr][Si6.50Al1.50]O20(OH)4a
Laponite RD | Na0.7[Mg5.5Li03]Si8O20(OH)4b
MX-80 | M0.65+[Al3.11Fe(III)0.36Mg0.47Ti0.01][Si7.93Al0.07]O20(OH)4c