## Worksheet 1
Soot sample | Convexity | Circularity | Aspect ratio | L (nm) | W (nm) | D2D,eq. (nm)
Unprocessed | 0.61 (0.09) | 0.22 (0.04) | 1.51 (0.05) | 490 (179) | 330 (119) | 283 (81)
CS-soot | 0.6 (0.09) | 0.22 (0.04) | 1.45 (0.05) | 509 (170) | 365 (113) | 296 (84)
CP-soot | 0.8 (0.04) | 0.39 (0.03) | 1.34 (0.04) | 257 (100) | 194 (77) | 183 (67)
CS-CP-soot | 0.78 (0.07) | 0.37 (0.06) | 1.35 (0.03) | 302 (86) | 229 (70) | 209 (55)