## Worksheet 1
Gas spe- cies | Molar mass/ g mol−1 | Substrate | Method | Edes0/ kJ mol−1 | τdes293K/s | ΔHvap (T)/kJ mol−1 | α/ 10−24 cm3 | μ/ D | εr | O : C
H2O | 18.02 | clay: Orthic Luvisol | VM | 9.7 (Sokolowska et al., 1993) | 5.4×10-12 | 44 (Chickos and Acree, 2003) | 1.45 (Lide,2008) | 1.85 (Lide,2008) | 2 (Daniels, 2004) | 0
H2O | 18.02 | clay: Mollic Gleysol | VM | 11.2 (Sokolowska et al., 1993) | 1.0×10-11 | 44 (Chickos and Acree, 2003) | 1.45 (Lide,2008) | 1.85 (Lide,2008) | 2 (Daniels, 2004) | 0
H2O | 18.02 | clay: Eutric Cambisol | VM | 13.2 (Sokolowska et al., 1993) | 2.3×10-11 | 44 (Chickos and Acree, 2003) | 1.45 (Lide,2008) | 1.85 (Lide,2008) | 2 (Daniels, 2004) | 0
H2O | 18.02 | clay: Stagnant Phaeozem | VM | 12.8 (Sokolowska et al., 1993) | 1.9×10-11 | 44 (Chickos and Acree, 2003) | 1.45 (Lide,2008) | 1.85 (Lide,2008) | 2 (Daniels, 2004) | 0
H2O | 18.02 | clay: Eutric Cambisol | VM | 12.6 (Sokolowska et al., 1993) | 1.7×10-11 | 44 (Chickos and Acree, 2003) | 1.45 (Lide,2008) | 1.85 (Lide,2008) | 2 (Daniels, 2004) | 0
H2O | 18.02 | kaolinite, Si | GCMC | 21.6 (Croteau et al., 2009) | 7.1×10-10 | 44 (Chickos and Acree, 2003) | 1.45 (Lide,2008) | 1.85 (Lide,2008) | 5.10 (Leluk et al., 2010) | 0
H2O | 18.02 | kaolinite, Al | GCMC | 46.4 (Croteau et al., 2009) | 1.9×10-5 | 44 (Chickos and Acree, 2003) | 1.45 (Lide,2008) | 1.85 (Lide,2008) | 5.10 (Leluk et al., 2010) | 0
H2O | 18.02 | kaolinite, unprotonated edge | GCMC | 73.5 (Croteau et al., 2009) | 1.3 | 44 (Chickos and Acree, 2003) | 1.45 (Lide,2008) | 1.85 (Lide,2008) | 5.10 (Leluk et al., 2010) | 0
H2O | 18.02 | kaolinite, protonated edge | GCMC | 94.1 (Croteau et al., 2009) | 6.0×103 | 44 (Chickos and Acree, 2003) | 1.45 (Lide,2008) | 1.85 (Lide,2008) | 5.10 (Leluk et al., 2010) | 0
H2O | 18.02 | kaolinite (Al) | DRIFTS | 56.0 (Budi et al., 2018) | 9.6×10-4 | 44 (Chickos and Acree, 2003) | 1.45 (Lide,2008) | 1.85 (Lide,2008) | 5.10 (Leluk et al., 2010) | 0
H2O | 18.02 | kaolinite (Si) | DRIFTS | 21.2 (Budi et al., 2018) | 6.0×10-10 | 44 (Chickos and Acree, 2003) | 1.45 (Lide,2008) | 1.85 (Lide,2008) | 5.10 (Leluk et al., 2010) | 0
H2O | 18.02 | Arizona test dust (0–3 µm) | DRIFTS | 53.6 | 3.6×10-4 | 44 (Chickos and Acree, 2003) | 1.45 (Lide,2008) | 1.85 (Lide,2008) | 5.00 (Sharif, 1995) | 0
H2O | 18.02 | Arizona test dust particles (5–10 µm) | DRIFTS | 50.5 (Ibrahim et al., 2018) | 1.0×10-4 | 44 (Chickos and Acree, 2003) | 1.45 (Lide,2008) | 1.85 (Lide,2008) | 5.00 (Sharif, 1995) | 0
H2O | 18.02 | Arizona test dust particles (10–20 µm) | DRIFTS | 49.5 (Ibrahim et al., 2018) | 6.7×10-5 | 44 (Chickos and Acree, 2003) | 1.45 (Lide, 2008) | 1.85 (Lide, 2008) | 5.00 (Sharif, 1995) | 0
H2O | 18.02 | Arizona test dust particles (20–40 µm) | DRIFTS | 48.9 (Ibrahim et al., 2018) | 5.2×10-5 | 44 (Chickos and Acree, 2003) | 1.45 (Lide, 2008) | 1.85 (Lide, 2008) | 5.00 (Sharif, 1995) | 0
H2O | 18.02 | Arizona test dust particles (40–80 µm) | DRIFTS | 48.3 (Ibrahim et al., 2018) | 4.1×10-5 | 44 (Chickos and Acree, 2003) | 1.45 (Lide, 2008) | 1.85 (Lide, 2008) | 5.00 (Sharif, 1995) | 0
H2O | 18.02 | NaCl (100) | DFT | 40.6 (Meyer et al., 2001) | 1.7×10-6 | 44 (Chickos and Acree, 2003) | 1.45 (Lide, 2008) | 1.85 (Lide, 2008) | 5.9 (Lide, 2008) | 0
H2O | 18.02 | KCl (100) | DFT | 32.3 (Meyer et al., 2001) | 5.7×10-8 | 44 (Chickos and Acree, 2003) | 1.45 (Lide, 2008) | 1.85 (Lide, 2008) | 4.86 (Lide, 2008) | 0
H2O | 18.02 | NaCl(001) | FTIR | 48.0 (Foster and Ewing, 2000) | 3.6×10-5 | 44 (Chickos and Acree, 2003) | 1.45 (Lide, 2008) | 1.85 (Lide, 2008) | 5.9 (Lide, 2008) | 0
H2O | 18.02 | Al(111) | DFT | 56 (Hai et al., 2023) | 9.6×10-4 | 44 (Chickos and Acree, 2003) | 1.45 (Lide, 2008) | 1.85 (Lide, 2008) |  | 0
H2O | 18.02 | α−Al2O3 (0001, hydroxylated) | TPD | 134 (Nelson et al., 1998) | 7.7×1010 | 44 (Chickos and Acree, 2003) | 1.45 (Lide, 2008) | 1.85 (Lide, 2008) | 9.34 (Lide, 2008) | 0
H2O | 18.02 | α−Al2O3 | FTIR | 52.0 (Goodman et al., 2001) | 1.9×10-4 | 44 (Chickos and Acree, 2003) | 1.45 (Lide, 2008) | 1.85 (Lide, 2008) | 9.34 (Lide, 2008) | 0
H2O | 18.02 | SiO2 | FTIR | 50.3 (Goodman et al., 2001) | 9.3×10-5 | 44 (Chickos and Acree, 2003) | 1.45 (Lide, 2008) | 1.85 (Lide, 2008) | 4.42 (Lide, 2008) | 0
H2O | 18.02 | TiO2 | FTIR | 54.6 (Goodman et al., 2001) | 5.4×10-4 | 44 (Chickos and Acree, 2003) | 1.45 (Lide, 2008) | 1.85 (Lide, 2008) | 86 (Lide, 2008) | 0
H2O | 18.02 | γ−Fe2O3 | FTIR | 53.7 (Goodman et al., 2001) | 3.7×10-4 | 44 (Chickos and Acree, 2003) | 1.45 (Lide, 2008) | 1.85 (Lide, 2008) | 4.5 (Lide, 2008) | 0
H2O | 18.02 | CaO | FTIR | 49.2 (Goodman et al., 2001) | 5.9×10-5 | 44 (Chickos and Acree, 2003) | 1.45 (Lide, 2008) | 1.85 (Lide, 2008) | 11.8 (Lide, 2008) | 0
H2O | 18.02 | MgO | FTIR | 50.2 (Goodman et al., 2001) | 8.9×10-5 | 44 (Chickos and Acree, 2003) | 1.45 (Lide, 2008) | 1.85 (Lide, 2008) | 9.65 (Lide, 2008) | 0
H2O | 18.02 | NaCl powder | DRIFTS | 51.7 (Woodill et al., 2013) | 1.6×10-4 | 44 (Chickos and Acree, 2003) | 1.45 (Lide, 2008) | 1.85 (Lide, 2008) | 5.9 (Lide, 2008) | 0
H2O | 18.02 | catechol coated NaCl | DRIFTS | 49.0 (Woodill et al., 2013) | 5.4×10-5 | 44 (Chickos and Acree, 2003) | 1.45 (Lide, 2008) | 1.85 (Lide, 2008) | ∼3.52 (Kronberger and Weiss, 1944) | 0
H2O | 18.02 | catechol coated NaCl + O3 | DRIFTS | 50.1 (Woodill et al., 2013) | 8.4×10-5 | 44 (Chickos and Acree, 2003) | 1.45 (Lide, 2008) | 1.85 (Lide, 2008) | ∼3.52 (Kronberger and Weiss, 1944) | 0
H2O | 18.02 | Al2O3 powder | DRIFTS | 55.1 (Woodill et al., 2013) | 6.6×10-4 | 44 (Chickos and Acree, 2003) | 1.45 (Lide, 2008) | 1.85 (Lide, 2008) | 9.34 (Lide, 2008) | 0
H2O | 18.02 | catechol coated Al2O3 | DRIFTS | 49.8 (Woodill et al., 2013) | 7.5×10-5 | 44 (Chickos and Acree, 2003) | 1.45 (Lide, 2008) | 1.85 (Lide, 2008) | ∼3.52 (Kronberger and Weiss, 1944) | 0
H2O | 18.02 | Catechol-coated Al2O3 + O3 | DRIFTS | 49.8 (Woodill et al., 2013) | 7.5×10-5 | 44 (Chickos and Acree, 2003) | 1.45 (Lide, 2008) | 1.85 (Lide, 2008) | ∼3.52 (Kronberger and Weiss, 1944) | 0
H2O | 18.02 | CaCO3 | DFT | 80.0 (Budi et al., 2018) | 18 | 44 (Chickos and Acree, 2003) | 1.45 (Lide, 2008) | 1.85 (Lide, 2008) | 8.67 (Lide, 2008) | 0
H2O | 18.02 | CaCO3 | TPD | 79.1 (Dickbreder et al., 2023) | 13 | 44 (Chickos and Acree, 2003) | 1.45 (Lide, 2008) | 1.85 (Lide, 2008) | 8.67 (Lide, 2008) | 0
H2O | 18.02 | CaCO3 | TPD | 106.1 (Dickbreder et al., 2023) | 8.2×105 | 44 (Chickos and Acree, 2003) | 1.45 (Lide, 2008) | 1.85 (Lide, 2008) | 8.67 (Lide, 2008) | 0
H2O | 18.02 | SiO2 | DFT | 53.1 (Budi et al., 2018) | 2.9×10-4 | 44 (Chickos and Acree, 2003) | 1.45 (Lide, 2008) | 1.85 (Lide, 2008) | 4.42 (Lide, 2008) | 0
H2O | 18.02 | Au(111) | DFT | 10.1 (Meng et al., 2004) | 6.3×10-12 | 44 (Chickos and Acree, 2003) | 1.45 (Lide, 2008) | 1.85 (Lide, 2008) | 6.9 (Shklyarevskii and Pakhomov, 1973) | 0
H2O | 18.02 | Pt(111) | DFT | 28.1 (Meng et al., 2004) | 1.0×10-8 | 44 (Chickos and Acree, 2003) | 1.45 (Lide, 2008) | 1.85 (Lide, 2008) |  | 0
H2O | 18.02 | Pd(111) | DFT | 29.3 (Meng et al., 2004) | 1.7×10-8 | 44 (Chickos and Acree, 2003) | 1.45 (Lide, 2008) | 1.85 (Lide, 2008) |  | 0
H2O | 18.02 | Ru(0001) | DFT | 39.5 (Meng et al., 2004) | 1.1×10-6 | 44 (Chickos and Acree, 2003) | 1.45 (Lide, 2008) | 1.85 (Lide, 2008) |  | 0
H2O | 18.02 | Rh(111) | DFT | 39.4 (Meng et al., 2004) | 1.1×10-6 | 44 (Chickos and Acree, 2003) | 1.45 (Lide, 2008) | 1.85 (Lide, 2008) |  | 0
H2O | 18.02 | steel | KU | 60.4 (Koch et al., 1997) | 5.9×10-3 | 44 (Chickos and Acree, 2003) | 1.45 (Lide, 2008) | 1.85 (Lide, 2008) |  | 0
H2O | 18.02 | Pyrex glass | KU | 56.1 (Koch et al., 1997) | 1.0×10-3 | 44 (Chickos and Acree, 2003) | 1.45 (Lide, 2008) | 1.85 (Lide, 2008) | 5.0 (Lide, 2008) | 0
H2O | 18.02 | SAM-acid | TPD | 45.2 (Dubois et al., 1990) | 1.1×10-5 | 44 (Chickos and Acree, 2003) | 1.45 (Lide, 2008) | 1.85 (Lide, 2008) | 4.1 (Mil- lany and Jonscher, 1980) | 0
H2O | 18.02 | SAM-methyl | TPD | 35.1 (Dubois et al., 1990) | 1.8×10-7 | 44 (Chickos and Acree, 2003) | 1.45 (Lide, 2008) | 1.85 (Lide, 2008) | 2.1 (Akkerman et al., 2007;Rampi et al., 1998) | 0
H2O | 18.02 | SAM-alcohol | TPD | 39.3 (Dubois et al., 1990) | 1.0×10-6 | 44 (Chickos and Acree, 2003) | 1.45 (Lide, 2008) | 1.85 (Lide, 2008) |  | 0
H2O | 18.02 | SAM-amide | TPD | 38.5 (Dubois et al., 1990) | 7.3×10-7 | 44 (Chickos and Acree, 2003) | 1.45 (Lide, 2008) | 1.85 (Lide, 2008) | 2 (Romaner et al., 2008) | 0
H2O | 18.02 | SAM-ester | TPD | 37.2 (Dubois et al., 1990) | 4.3×10-7 | 44 (Chickos and Acree, 2003) | 1.45 (Lide, 2008) | 1.85 (Lide, 2008) |  | 0
H2O | 18.02 | HOPG | TDS | 37.2 (Ulbricht et al., 2006) | 4.3×10-7 | 44 (Chickos and Acree, 2003) | 1.45 (Lide, 2008) | 1.85 (Lide, 2008) | 13 (Dovbeshko et al., 2015) | 0
H2O | 18.02 | graphene | CCSD(T) | 13.0 (Voloshina et al., 2011) | 1.6×10-5 | 44 (Chickos and Acree, 2003) | 1.45 (Lide, 2008) | 1.85 (Lide, 2008) | 13 (Dovbeshko et al., 2015) | 0
H2O | 18.02 | graphene | DFT | 12.5 (Liang et al., 2021) | 1.7×10-11 | 44 (Chickos and Acree, 2003) | 1.45 (Lide, 2008) | 1.85 (Lide, 2008) | 13 (Dovbeshko et al., 2015) | 0
H2O | 18.02 | graphene, Stone–Wales | DFT | 13.5 (Liang et al., 2021) | 2.6×10-11 | 44 (Chickos and Acree, 2003) | 1.45 (Lide, 2008) | 1.85 (Lide, 2008) | 13 (Dovbeshko et al., 2015) | 0
H2O | 18.02 | graphene, single vacancy defect | DFT | 51.1 (Liang et al., 2021) | 1.3×10-4 | 44 (Chickos and Acree, 2003) | 1.45 (Lide, 2008) | 1.85 (Lide, 2008) | 13 (Dovbeshko et al., 2015) | 0
H2O | 18.02 | graphene, double vacancy defect | DFT | 15.4 (Liang et al., 2021) | 5.6×10-11 | 44 (Chickos and Acree, 2003) | 1.45 (Lide, 2008) | 1.85 (Lide, 2008) | 13 (Dovbeshko et al., 2015) | 0
H2O | 18.02 | grey soot | KU | 29.3 (Alcala-Jornod et al., 2002) | 1.7×10-8 | 44 (Chickos and Acree, 2003) | 1.45 (Lide, 2008) | 1.85 (Lide, 2008) | 13 (Dovbeshko et al., 2015) | 0
H2O | 18.02 | black soot | KU | 37.7 (Alcala-Jornod et al., 2002) | 5.3×10-7 | 44 (Chickos and Acree, 2003) | 1.45 (Lide, 2008) | 1.85 (Lide, 2008) | 13 (Dovbeshko et al., 2015) | 0
H2O | 18.02 | soot-OH | DFT | 18.0 (Collignon et al., 2005) | 1.6×10-10 | 44 (Chickos and Acree, 2003) | 1.45 (Lide, 2008) | 1.85 (Lide, 2008) | ∼13 (Dovbeshko et al., 2015) | 0
H2O | 18.02 | soot-COOH | DFT | 38.4 (Collignon et al., 2005) | 7.0×10-7 | 44 (Chickos and Acree, 2003) | 1.45 (Lide, 2008) | 1.85 (Lide, 2008) | ∼13 (Dovbeshko et al., 2015) | 0
H2O | 18.02 | benzo[a] pyrene/ soot | KU | 50.0 (Pöschl et al., 2001) | 8.2×10-5 | 44 (Chickos and Acree, 2003) | 1.45 (Lide, 2008) | 1.87 (Townes and Schawlow, 1975) | 3.52 (Kronberger and Weiss, 1944) | 0
D2O | 20.03 | SAM-methyl | TPD | 34.0 (Grimm et al., 2008) | 1.2×10-7 | 45.14 (Crabtree and Siman-Tov, 1993) | 1.26 (Lide, 2008) | 1.87 (Townes and Schawlow, 1975) | 2.1 (Akkerman et al., 2007; Rampi et al., 1998) | 0
D2O | 20.03 | SAM-COOH | TPD | 50.0 (Grimm et al., 2008) | 8.2×10-5 | 45.14 (Crabtree and Siman-Tov, 1993) | 1.26 (Lide, 2008) | 1.87 (Townes and Schawlow, 1975) | 4.1 (Millany and Jonscher, 1980) | 0
D2O | 20.03 | uncoated glass | TPD | 50.0 (Moussa et al., 2009) | 8.2×10-5 | 45.14 (Crabtree and Siman-Tov, 1993) | 1.26 (Lide, 2008) | 1.87 (Townes and Schawlow, 1975) | 4.42 (Lide, 2008) | 0
D2O | 20.03 | C18-SAM | TPD | 36.0 (Moussa et al., 2009) | 2.6×10-7 | 45.14 (Crabtree and Siman-Tov, 1993) | 1.26 (Lide, 2008) | 1.87 (Townes and Schawlow, 1975) | 2.1 (Akkerman et al., 2007; Rampi et al., 1998) | 0
D2O | 20.03 | C8 = SAM | TPD | 40.0 (Moussa et al., 2009) | 1.4×10-6 | 45.14 (Crabtree and Siman-Tov, 1993) | 1.26 (Lide, 2008) | 1.87 (Townes and Schawlow, 1975) | 2.03 (Crossley, 1973) | 0
D2O | 20.03 | KMnO4, O3 oxidized SAM | TPD | 44.0 (Moussa et al., 2009) | 7.0×10-6 | 45.14 (Crabtree and Siman-Tov, 1993) | 1.26 (Lide, 2008) | 1.87 (Townes and Schawlow, 1975) | ∼4.1 (Millany and Jonscher, 1980) | 0
D2O | 20.03 | methanol on HOPG | MB | 45.3 (Thomson et al., 2011) | 1.2×10-5 | 45.14 (Crabtree and Siman-Tov, 1993) | 1.26 (Lide, 2008) | 1.87 (Townes and Schawlow, 1975) |  | 0
D2O | 20.03 | solid butanol | MB | 27.0 (Johansson et al., 2019) | 6.5×10-9 | 45.14 (Crabtree and Siman-Tov, 1993) | 1.26 (Lide, 2008) | 1.87 (Townes and Schawlow, 1975) | 17.84* (Lide, 2008) | 0
D2O | 20.03 | solid acetic acid | DFT | 19.0 (Allouche and Bahr, 2006) | 2.4×10-10 | 45.14 (Crabtree and Siman-Tov, 1993) | 1.26 (Lide, 2008) | 1.87 (Townes and Schawlow, 1975) | 6.2* (Lide, 2008) | 0
D2O | 20.03 | solid nopinone | MB | 26.0 (Johansson et al., 2020) | 4.3×10-9 | 45.14 (Crabtree and Siman-Tov, 1993) | 1.26 (Lide, 2008) | 1.87 (Townes and Schawlow, 1975) |  | 0
D2O | 20.03 | nitric acid monolayer | MB | 49.2 (Thomson et al., 2015) | 5.9×10-5 | 45.14 (Crabtree and Siman-Tov, 1993) | 1.26 (Lide, 2008) | 1.87 (Townes and Schawlow, 1975) |  | 0