## Worksheet 1
Gas species | Molar mass/ g mol−1 | Substrate | Method | Edes0/ kJ mol−1 | τdes293K/ s | ΔHvap (T)/ kJ mol−1 | α/ 10−24 cm3 | μ/ D | εr | O : C
methane | 16.04 | MgO(100) | TPD | 12.1 (Tait et al., 2006) | 1.4× 10−11 | 8.5 (Chickos and Acree, 2003) | 2.59 (Lide, 2008) | 0 (Yaws, 2014) | 9.65 (Lide, 2008) | 0
ethane | 30.07 | MgO(100) | TPD | 22.2 (Tait et al., 2006) | 9.1× 10−10 | 15.3 (Chickos and Acree, 2003) | 4.45 (Lide, 2008) | 0 (Yaws, 2014) | 9.65 (Lide, 2008) | 0
propane | 44.1 | MgO(100) | TPD | 29 (Tait et al., 2006) | 1.5× 10−8 | 18.8 (Chickos and Acree, 2003) | 6.33 (Lide, 2008) | 0 (Yaws, 2014) | 9.65 (Lide, 2008) | 0
butane | 58.12 | MgO(100) | TPD | 34.9 (Tait et al., 2006) | 1.7× 10−7 | 22.4 (Chickos and Acree, 2003) | 8.2 (Lide, 2008) | 0 (Yaws, 2014) | 9.65 (Lide, 2008) | 0
hexane | 86.18 | MgO(100) | TPD | 46.4 (Tait et al., 2006) | 1.9× 10−5 | 31.5 (Chickos and Acree, 2003) | 11.9 (Lide, 2008) | 0 (Yaws, 2014) | 9.65 (Lide, 2008) | 0
octane | 114.23 | MgO(100) | TPD | 62.9 (Tait et al., 2006) | 1.6× 10−2 | 41.6 (Chickos and Acree, 2003) | 15.9 (Lide, 2008) | 0 (Yaws, 2014) | 9.65 (Lide, 2008) | 0
decane | 142.29 | MgO(100) | TPD | 77.9 (Tait et al., 2006) | 7.7 | 51.4 (Chickos and Acree, 2003) | 19.1 (Lide, 2008) | 0 (Yaws, 2014) | 9.65 (Lide, 2008) | 0
methane | 16.04 | Pt(111) | TPD | 15.2 (Tait et al., 2006) | 5.1× 10−11 | 8.5 (Chickos and Acree, 2003) | 2.59 (Lide, 2008) | 0 (Yaws, 2014) |  | 0
methane | 16.04 | Pt(111) | TPD | 16.1 (Weaver et al., 2003) | 7.4× 10−11 | 8.5 (Chickos and Acree, 2003) | 2.59 (Lide, 2008) | 0 (Yaws, 2014) |  | 0
ethane | 30.07 | Pt(111) | TPD | 28.9 (Tait et al., 2006) | 1.4× 10−8 | 15.3 (Chickos and Acree, 2003) | 4.45 (Lide, 2008) | 0 (Yaws, 2014) |  | 0
ethane | 30.07 | Pt(111) | TPD | 36.8 (Weaver et al., 2003) | 3.6× 10−7 | 15.3 (Chickos and Acree, 2003) | 4.45 (Lide, 2008) | 0 (Yaws, 2014) |  | 0
propane | 44.1 | Pt(111) | TPD | 41.5 (Tait et al., 2006) | 2.5× 10−6 | 18.8 (Chickos and Acree, 2003) | 6.33 (Lide, 2008) | 0 (Yaws, 2014) |  | 0
propane | 44.1 | Pt(111) | TPD | 41.2 (Weaver et al., 2003) | 2.2× 10−6 | 18.8 (Chickos and Acree, 2003) | 6.33 (Lide, 2008) | 0 (Yaws, 2014) |  | 0
butane | 58.12 | Pt(111) | TPD | 50.9 (Tait et al., 2006) | 1.2× 10−4 | 22.4 (Chickos and Acree, 2003) | 8.2 (Lide, 2008) | 0 (Yaws, 2014) |  | 0
butane | 58.12 | Pt(111) | TPD | 60.2 (Weaver et al., 2003) | 5.4× 10−3 | 22.4 (Chickos and Acree, 2003) | 8.2 (Lide, 2008) | 0 (Yaws, 2014) |  | 0
butane | 58.12 | Pt(111) | TPD | 34.3 (Salmeron and Somorjai, 1981) | 1.3× 10−7 | 22.4 (Chickos and Acree, 2003) | 8.2 (Lide, 2008) | 0 (Yaws, 2014) |  | 0
pentane | 72.15 | Pt(111) | TPD | 42.7 (Salmeron and Somorjai, 1981) | 4.1× 10−6 | 25 (Chickos and Acree, 2003) | 9.99 (Lide, 2008) | 0 (Yaws, 2014) |  | 0
hexane | 86.18 | Pt(111) | TPD | 79.8 (Tait et al., 2006) | 1.7× 101 | 31.5 (Chickos and Acree, 2003) | 11.9 (Lide, 2008) | 0 (Yaws, 2014) |  | 0
hexane | 86.18 | Pt(111) | TPD | 61.9 (Bishop et al., 2000) | 1.1× 10−2 | 31.5 (Chickos and Acree, 2003) | 11.9 (Lide, 2008) | 0 (Yaws, 2014) |  | 0
heptane | 100.21 | Pt(111) | TPD | 66.4 (Bishop et al., 2000) | 6.9× 10−2 | 36.6 (Chickos and Acree, 2003) | 13.61 (Lide, 2008) | 0 (Yaws, 2014) |  | 0
octane | 114.23 | Pt(111) | TPD | 72 (Bishop et al., 2000) | 6.8× 10−1 | 41.6 (Chickos and Acree, 2003) | 15.9 (Lide, 2008) | 0 (Yaws, 2014) |  | 0
nonane | 128.2 | Pt(111) | TPD | 74.2 (Bishop et al., 2000) | 1.7 | 46.55 (Chickos and Acree, 2003) | 17.36 (Lide, 2008) | 0 (Yaws, 2014) |  | 0
decane | 142.29 | Pt(111) | TPD | 76.1 (Bishop et al., 2000) | 3.7 | 51.4 (Chickos and Acree, 2003) | 19.1 (Lide, 2008) | 0 (Yaws, 2014) |  | 0
propane | 44.1 | Ni(111) | DFT | 57.9 (Mendes et al., 2019) | 1.4× 108 | 18.8 (Chickos and Acree, 2003) | 6.33 (Lide, 2008) | 0 (Yaws, 2014) |  | 0
1-propanol | 60.09 | Ni(111) | DFT | 92.6 (Mendes et al., 2019) | 3.3× 103 | 47.45 (Chickos and Acree, 2003) | 6.74 (Lide, 2008) | 1.58 (Lide, 2008) |  | 0.33
2-propanol | 60.09 | Ni(111) | DFT | 89.7 (Mendes et al., 2019) | 9.9× 102 | 47.45 (Chickos and Acree, 2003) | 6.74 (Lide, 2008) | 1.58 (Lide, 2008) |  | 0.33
1,2-propanediol | 76.09 | Ni(111) | DFT | 111.0 (Mendes et al., 2019) | 6.0× 106 | 60.0 (Chickos and Acree, 2003) | 7.55 (Bosque and Sales, 2002) | 2.25 (Lide, 2008) |  | 0.66
1,3-propanediol | 76.09 | Ni(111) | DFT | 111.0 (Mendes et al., 2019) | 6.0× 106 | 72.4 (Chickos and Acree, 2003) | 7.55 (Bosque and Sales, 2002) | 2.55 (Lide, 2008) |  | 0.66
glycerol | 92.09 | Ni(111) | DFT | 118.7 (Mendes et al., 2019) | 1.4× 108 | 91.7 (Chickos and Acree, 2003) | 8.14 (Bosque and Sales, 2002) | 2.56 (Lide, 2008) |  | 1
propane | 44.1 | Pd(111) | DFT | 57.9 (Mendes et al., 2019) | 2.1× 10−3 | 18.8 (Chickos and Acree, 2003) | 6.33 (Lide, 2008) | 0 (Yaws, 2014) |  | 0
1-propanol | 60.09 | Pd(111) | DFT | 84.9 (Mendes et al., 2019) | 1.4× 102 | 47.45 (Chickos and Acree, 2003) | 6.74 (Lide, 2008) | 1.58 (Lide, 2008) |  | 0.33
2-propanol | 60.09 | Pd(111) | DFT | 85.9 (Mendes et al., 2019) | 2.0× 102 | 47.45 (Chickos and Acree, 2003) | 6.74 (Lide, 2008) | 1.58 (Lide, 2008) |  | 0.33
1,2-propanediol | 76.09 | Pd(111) | DFT | 101.3 (Mendes et al., 2019) | 1.1× 105 | 60.0 (Chickos and Acree, 2003) | 7.55 (Bosque and Sales, 2002) | 2.25 (Lide, 2008) |  | 0.66
1,3-propanediol | 76.09 | Pd(111) | DFT | 102.3 (Mendes et al., 2019) | 1.7× 105 | 72.4 (Chickos and Acree, 2003) | 7.55 (Bosque and Sales, 2002) | 2.55 (Lide, 2008) |  | 0.66
glycerol | 92.09 | Pd(111) | DFT | 116.7 (Mendes et al., 2019) | 6.5× 107 | 91.7 (Chickos and Acree, 2003) | 8.14 (Bosque and Sales, 2002) | 2.56 (Lide, 2008) |  | 1
propane | 44.1 | Pt(111) | DFT | 65.6 (Mendes et al., 2019) | 5.0× 10−2 | 18.8 (Chickos and Acree, 2003) | 6.33 (Lide, 2008) | 0 (Yaws, 2014) |  | 0
1-propanol | 60.09 | Pt(111) | DFT | 100.3 (Mendes et al., 2019) | 7.7× 104 | 47.45 (Chickos and Acree, 2003) | 6.74 (Lide, 2008) | 1.58 (Lide, 2008) |  | 0.33
2-propanol | 60.09 | Pt(111) | DFT | 99.4 (Mendes et al., 2019) | 5.2× 104 | 47.45 (Chickos and Acree, 2003) | 6.74 (Lide, 2008) | 1.58 (Lide, 2008) |  | 0.33
1,2-propanediol | 76.09 | Pt(111) | DFT | 114.8 (Mendes et al., 2019) | 2.9× 107 | 60.0 (Chickos and Acree, 2003) | 7.55 (Bosque and Sales, 2002) | 2.25 (Lide, 2008) |  | 0.66
1,3-propanediol | 76.09 | Pt(111) | DFT | 119.6 (Mendes et al., 2019) | 2.1× 108 | 72.4 (Chickos and Acree, 2003) | 7.55 (Bosque and Sales, 2002) | 2.55 (Lide, 2008) |  | 0.66
glycerol | 92.09 | Pt(111) | DFT | 133.1 (Mendes et al., 2019) | 5.5× 1010 | 91.7 (Chickos and Acree, 2003) | 8.14 (Bosque and Sales, 2002) | 2.56 (Lide, 2008) |  | 1