## Worksheet 1
| miniCAST |  | Global |  | Mobility | Fractal | Avg. primary
| flow rates: fuel/ | Combustion | equivalence | CMD60 min | exponent | dimension | particle diameter
CAST soot type | mix N2/ox. air [L min−1] | condition | ratio (φ) | (Dm) [nm] | (Dfm) | (Df) | (Dpp) [nm] | EC/TC
CS1 (OP1) | 0.03/0/0.75 | Fuel lean | 0.91 | 145 ± 12 | 2.11 ± 0.04 | 1.91 ± 0.22 | 9.8 ± 1.9 | 0.79 ± 0.11
CS2 (OP2) | 0.025/0/0.60 | Fuel lean | 0.95 | 138 ± 1 | 2.10 ± 0.04 | 2.04 ± 0.24 | 7.2 ± 2.5 | 0.73 ± 0.08
CS3 (OP3) | 0.025/0.01/0.60 | Fuel lean | 0.95 | 122 ± 9 | 2.10 ± 0.04 | 1.79 ± 0.20 | 15.4 ± 1.9 | 0.67 ± 0.09
CS4 (OP4) | 0.023/0.02/0.60 | Fuel lean | 0.88 | 103 ± 17 | 2.20 ± 0.04 | 1.83 ± 0.22 | 10.0 ± 1.7 | 0.53 ± 0.13
CS5 (OP5) | 0.023/0.02/0.45 | Fuel rich | 1.2 | 79 ± 2 | 2.25 ± 0.04 | – | – | 0.00 ± 0.22