## Worksheet
Particle | Dielectric | Density, ρ
| constant, κ | (g cc−1)
Ice, H2O | 100 | 0.92
Iron oxide, FeO | 14.2 | 5.74
Silicon dioxide, SiO2 | 3.9 | 2.65
Aluminium oxide, Al2O3 | 9 | 3.5
Titanium dioxide, TiO2 | 95 | 4.25
Magnesium oxide, MgO | 9.6 | 3.58