## Worksheet
rTiO2= 1 nm
rH2O (nm) | ECoul (eV) | E0 (eV) | umin m s−1 | umax m s−1 | Agg(%)
1 | 0 | −0.10748237 | 0 | 50.46502358 | 72.72521962
1.5 | 0 | −0.03953333 | 0 | 19.87068131 | 30.23094596
2 | 0 | −0.01787784 | 0 | 10.90448837 | 11.47041056
3 | 0 | −0.00525197 | 0 | 5.09245862 | 2.08831748
4 | 0 | −0.00206398 | 0 | 3.05461675 | 0.53249738
5 | 0 | −0.00096964 | 0 | 2.05900229 | 0.17351332
7.5 | 0 | −0.00023215 | 0 | 0.99475814 | 0.02048996
10 | 0 | −0.00008123 | 0 | 0.58657321 | 0.00424776
15 | 0 | −0.00001780 | 0 | 0.27412007 | 0.00043594
20 | 0 | −0.00000594 | 0 | 0.158246 | 8.398e-05
rTiO2= 5 nm
rH2O (nm) | ECoul (eV) | E0 (eV) | umin m s−1 | umax m s−1 | Agg(%)
1 | 0 | −0.35560100 | 0 | 83.29675421 | 99.51300247
1.5 | 0 | −0.20408700 | 0 | 34.41970968 | 93.98301309
2 | 0 | −0.13114600 | 0 | 17.99251268 | 80.94056878
3 | 0 | −0.06458872 | 0 | 6.98378075 | 49.54957859
4 | 0 | −0.03634800 | 0 | 3.50546588 | 27.51463309
5 | 0 | −0.02221110 | 0 | 2.051879 | 15.18278301
7.5 | 0 | −0.00813572 | 0 | 0.80625787 | 3.90367138
10 | 0 | −0.00366938 | 0 | 0.44186457 | 1.24053969
15 | 0 | −0.00107452 | 0 | 0.20602418 | 0.20218091
20 | 0 | −0.00042151 | 0 | 0.12346793 | 0.05002817