## Worksheet
| Morocco | Iceland
Sample Weight | 0.76 g | 0.56 g
N2 adsorption
Outgas Time | 5 h | 5 h
Outgas Temp | 150 °C | 150 °C
Analysis Time | 18 h 24 min | 10 h 22 min
Bath temp | 77.35 K | 77.35 K
SSA BET (Multipoint) | 19.9 ± 0.5 m-2g-1 | 9.4 ± 0.3 m-2g-1
Pore volume | 0.025 cm3 g−1 | 0.017 cm3 g−1
Pore modes (diameters) | 3.3 nm +5.3 nm | 5.1 nm
H2O adsorption
Outgas Time | 12 h | 12 h
Outgas Temp | 150°C | 150°C
Bath temp | 293.65 K (External bath) | 293.65 K (External bath
SSA BET (Multipoint) | 39.8 ± 1.1 m-2g-1 | 9.8 ± 0.6 m-2g-1
Pore volume at max adsorption point | 0.035 cm3 g−1 | 0.013 cm3 g−1