## Worksheet
Mineral | Fe [%] | Si [%] | Al [%] | Mg [%] | K [%] | Ca [%] | S [%]
Hematite | 69.94 | – | – | – | – | – | –
Illite | 1.43 | 25.25 | 9.01 | 1.87 | 6.03 | – | –
Kaolinite | – | 21.76 | 20.9 | – | – | – | –
Smectite | 11.26 | 18.73 | 7.64 | – | – | 0.37 | –
Quartz | – | 46.8 | – | – | – | – | –
Feldspar | – | 30.89 | 10.23 | – | 7.03 | 0.76 | –
Gypsum | – | – | – | – | – | 23.28 | 18.62
Calcite | – | – | – | – | – | 40.04 | –